## Sheet1
序号 | Additive | Molecular Formula | CID | Optimized concentration | Perovskite component | Bandgap/eV | Jsc(mA cm-2) | Voc (V) | FF（%） | PCE (%)
| 添加剂名称 | 分子式 | 化合物CID编号 | 优化浓度 | 钙钛矿组分 | 带隙 | 短路电流 | 开路电压 | 填充因子 | 电池效率
1 | Rubidium iodide (RbI) | IRb | 3423208 | 0.05 | (CsFAMA)Pb(IBr)3 | N/A | 23/22.5 | 1.138/1.186 | 75/77 | 19.6/20.6
2 | Sodium fluoride (NaF) | NaF | 5235 | 0.001 | (Cs0.05FA0.54MA0.41)Pb(I0.98Br0.02)3 | N/A | 24.03/24.23 | 1.095/1.13 | 74.77/80.35 | 19.68/21.92
3 | Potassium iodide (KI) | KI | 4875 | 0.1% of total monovalent cations | (Cs,MA,FA)Pb(I0.4Br0.6)3 | 1.78 | 15.3/17.9 | 1.12/1.23 | 0.72/0.79 | 12.3/17.5
4 | Lithium Hydroxide(LiOH) | LiOH | 3939 | 2 mg/mL | Cs0.05FA0.8MA0.15Pb(I0.77Br0.23)3 | 1.68 | 21.81/21.88 | 1.14/1.18 | 79.59/81.82 | 18.79/20.16
5 | Rubidium Hydroxide（RbOH） | RbOH | 62393 | 5 mol% | Cs0.2FA0.8Pb(I0.8Br0.2)3 | 1.68 | 20.49/22.26 | 1.16/1.17 | 75.13/79.35 | 17.75/20.54
分别是无添加剂/有添加剂的数值